## Index
Pieridae Beauty – Luxury Spec Sheets (Upgraded)
Generated: 2025-09-01 17:33
Click a link to open a product sheet.
Product | Category | Link | Status
Silken Barrier Peptide Cream – V3 (Luxury) | Face |  | Luxury Upgraded
Vitamin C Emulsion Serum (THDA+Ferulic+E) | Face |  | Luxury Upgraded
Blurring Primer (Luxury) | Face |  | Luxury Upgraded
Under-Eye Hybrid (Argireline + Eyeseryl) | Face |  | Luxury Upgraded
Foaming Face Wash (Gentle Cream) | Face |  | Luxury Upgraded
Mineral Daily Defense Cream – R&D SPF | Face |  | Luxury Upgraded
Honey Melt Leave-In Serum – Premium HA + Manuka | Hair & Scalp |  | Luxury Upgraded
Hydrating Mist – Premium HA + Manuka | Hair & Scalp |  | Luxury Upgraded
Curling Gel – Branded Companion | Hair & Scalp |  | Luxury Upgraded
Hydrating Co-Wash – Branded | Hair & Scalp |  | Luxury Upgraded
Advanced Scalp Renewal Serum (Piroctone) | Hair & Scalp |  | Luxury Upgraded
DMAE Firming Cream (Body) | Body |  | Luxury Upgraded
Skin Firming Serum (Body) | Body |  | Luxury Upgraded
Brightening Deodorant Balm – Stick | Body |  | Luxury Upgraded
Luxury Body Wash | Body |  | Luxury Upgraded
Lash Primer – Branded | Eye / Lash |  | Luxury Upgraded

## Silken Barrier Peptide Cream –…
Silken Barrier Peptide Cream – V3 (Luxury)
Category: Face
Version: 1.0 (Luxury Upgraded)
Status: Draft
Summary / Positioning:
Prestige formula with elevated actives and textures; aligned to luxury brand standards.
Formula
Ingredient | INCI | % w/w | Phase | Function | Usage Range | Safety Limit / Notes | Supplier / Lot | In Stock (Y/N)
Distilled Water | Aqua | q.s. 100 | A | Solvent | — | Base
Glycerin | Glycerin | 3 | A | Humectant | 2–5% | Safe
Sodium Hyaluronate (HMW/LMW) | Sodium Hyaluronate | 0.2 | A | Humectant | 0.1–2% | Add in cool-down
Olivem 1000 | Cetearyl Olivate (and) Sorbitan Olivate | 4 | B | Emulsifier | 1.5–6% | pH 4.5–8 stable
Olive Squalane | Squalane | 3 | B | Emollient | 2–31% | Skin-identical
Neossance Hemisqualane | C13-15 Alkane | 2 | B | Light emollient | 1–60% | Optional swap with IPM
Cholesterol | Cholesterol | 0.3 | B | Barrier lipid | 0.1–1% | Pairs with ceramides
Stearic Acid (FFA) | Stearic Acid | 0.3 | B | FFA for lamellae | 0.1–1% | Balances lipid phase
Ceramide Complex (LC) | Ceramide NP/AP/EOP, Phytosphingosine, Cholesterol, FA | 3 | C | Barrier repair | 2–5% | <45°C, low shear
Niacinamide | Niacinamide | 4 | C | Barrier/brightening | 2–5% | >5% may flush
LCPeptide Copper | Copper Tripeptide-1 | 0.5 | C | Peptide repair | 0.1–2% | Eye ≤0.5% typical
Phenoxyethanol + Ethylhexylglycerin | Phenoxyethanol (and) Ethylhexylglycerin | 1 | C | Preservative | 0.5–1.1% | Broad-spectrum
Silk Peptide | Hydrolyzed Silk | 0.5 | C | Luxury slip | 0.1–5% | —
Manufacturing Instructions
Step | Details | Temp (°C) | Time (min) | Notes
1 | Heat Phase A (water) to 70°C; hydrate gums if used. | 70 | 15 | Mix until uniform
2 | Heat Phase B (oils/emulsifier) to 70°C. | 70 | 15 | Ensure full melt
3 | Emulsify: add B into A under high shear. | 70 | 5 | Then start cooling
4 | Below 45°C add Phase C actives/preservative. | 40 | 10 | Gentle mixing
5 | Adjust pH; fill. |  | 5 | Target pH as listed
Finished Product Specs
Target pH | 5.0–5.5
Viscosity / Texture | Cream/serum as applicable
Preservative System | PE+EHG
Fragrance % (IFRA) | 0–0.3%
Colorants / Micas | None
Packaging / Fill | Airless pump
Batch Size | 100 g (lab)
Label Claims | Hydration / Repair / Brightening
Safety & Compliance
Regulatory / IFRA | pH Constraints | Allergens (if any) | Eye-Area Restrictions | Leave-on vs Rinse-off | Patch Test / Warnings
Cosmetic use only; follow IFRA if fragranced. | See product pH target. | Check allergens from botanicals. | Avoid direct eye contact. | As labeled. | Recommend patch test.
Optional Luxury Enhancements
Ingredient | Suggested % | Rationale | Safety/Limit
Green Tea Extract | 0.5% | Extra antioxidant/soothing | pH 4–7

## Vitamin C Emulsion Serum…
Vitamin C Emulsion Serum (THDA+Ferulic+E)
Category: Face
Version: 1.0 (Luxury Upgraded)
Status: Draft
Summary / Positioning:
Prestige formula with elevated actives and textures; aligned to luxury brand standards.
Formula
Ingredient | INCI | % w/w | Phase | Function | Usage Range | Safety Limit / Notes | Supplier / Lot | In Stock (Y/N)
Distilled Water | Aqua | q.s. 100 | A | Solvent | — | Base
Glycerin | Glycerin | 3 | A | Humectant | 2–5% | —
Disodium EDTA | Disodium EDTA | 0.1 | A | Chelator | 0.05–0.2% | Boosts preservative & stability
Propanediol (Ferulic Carrier) | Propanediol | 5 | A | Solvent | 1–10% | Dissolve ferulic at 60–70°C
Ferulic Acid | Ferulic Acid | 0.5 | A | Antioxidant | 0.3–1% | pH 4–6; light sensitive
Olivem 1000 | Cetearyl Olivate (and) Sorbitan Olivate | 3 | B | Emulsifier | 1.5–6% | —
Squalane | Squalane | 3 | B | Emollient | 2–31% | —
Neossance Hemisqualane | C13-15 Alkane | 2 | B | Light emollient | 1–60% | —
Tetrahexyldecyl Ascorbate | Tetrahexyldecyl Ascorbate | 1 | B | Vitamin C derivative | 0.5–2% | Oil-soluble
Vitamin E | Tocopherol | 0.5 | B | Antioxidant | 0.1–1% | Protect oils & Vit C
Sodium Hyaluronate (LMW) | Sodium Hyaluronate | 0.1 | C | Humectant | 0.1–2% | Cool-down
Phenoxyethanol + Ethylhexylglycerin | Phenoxyethanol (and) Ethylhexylglycerin | 1 | C | Preservative | 0.5–1.1% | —
Manufacturing Instructions
Step | Details | Temp (°C) | Time (min) | Notes
1 | Combine water phase; dissolve chelators/humectants. |  | 10 | —
2 | Add solubilized actives; mix until clear. |  | 10 | —
3 | Add preservative; pH adjust if needed. |  | 5 | —
Finished Product Specs
Target pH | 5.0–5.5
Viscosity / Texture | Cream/serum as applicable
Preservative System | PE+EHG
Fragrance % (IFRA) | 0–0.3%
Colorants / Micas | None
Packaging / Fill | Airless pump
Batch Size | 100 g (lab)
Label Claims | Hydration / Repair / Brightening
Safety & Compliance
Regulatory / IFRA | pH Constraints | Allergens (if any) | Eye-Area Restrictions | Leave-on vs Rinse-off | Patch Test / Warnings
Cosmetic use only; follow IFRA if fragranced. | See product pH target. | Check allergens from botanicals. | Avoid direct eye contact. | As labeled. | Recommend patch test.
Optional Luxury Enhancements
Ingredient | Suggested % | Rationale | Safety/Limit
Brown Rice Ferment Filtrate | 2% | Post-biotic brightening | pH 4–7

## Blurring Primer (Luxury)
Blurring Primer (Luxury)
Category: Face
Version: 1.0 (Luxury Upgraded)
Status: Draft
Summary / Positioning:
Prestige formula with elevated actives and textures; aligned to luxury brand standards.
Formula
Ingredient | INCI | % w/w | Phase | Function | Usage Range | Safety Limit / Notes | Supplier / Lot | In Stock (Y/N)
Distilled Water | Aqua | q.s. 100 | A | Solvent | — | —
Glycerin | Glycerin | 2 | A | Humectant | 2–5% | —
Aristoflex AVC | Ammonium Acryloyldimethyltaurate/VP Copolymer | 1 | A | Gel-cream polymer | 0.5–2% | pH 4–9
Silicone Gel | Dimethicone (and) Dimethicone/Vinyl Dimethicone Crosspolymer | 5 | B | Soft-focus texture | 1–30% | —
Microsilicone Spheres | HDI/Trimethylol Hexyllactone Crosspolymer (and) Silica | 4 | B | Blur & oil control | 2–10% | —
Dimethicone | Dimethicone | 3 | B | Slip | 1–30% | —
Neossance Hemisqualane | C13-15 Alkane | 3 | B | Light emollient | 1–60% | —
Silk Peptide | Hydrolyzed Silk | 0.5 | C | Luxury feel | 0.1–5% | —
Phenoxyethanol + Ethylhexylglycerin | Phenoxyethanol (and) Ethylhexylglycerin | 1 | C | Preservative | 0.5–1.1% | —
Manufacturing Instructions
Step | Details | Temp (°C) | Time (min) | Notes
1 | Heat Phase A (water) to 70°C; hydrate gums if used. | 70 | 15 | Mix until uniform
2 | Heat Phase B (oils/emulsifier) to 70°C. | 70 | 15 | Ensure full melt
3 | Emulsify: add B into A under high shear. | 70 | 5 | Then start cooling
4 | Below 45°C add Phase C actives/preservative. | 40 | 10 | Gentle mixing
5 | Adjust pH; fill. |  | 5 | Target pH as listed
Finished Product Specs
Target pH | 5.0–5.5
Viscosity / Texture | Cream/serum as applicable
Preservative System | PE+EHG
Fragrance % (IFRA) | 0–0.3%
Colorants / Micas | None
Packaging / Fill | Airless pump
Batch Size | 100 g (lab)
Label Claims | Hydration / Repair / Brightening
Safety & Compliance
Regulatory / IFRA | pH Constraints | Allergens (if any) | Eye-Area Restrictions | Leave-on vs Rinse-off | Patch Test / Warnings
Cosmetic use only; follow IFRA if fragranced. | See product pH target. | Check allergens from botanicals. | Avoid direct eye contact. | As labeled. | Recommend patch test.
Optional Luxury Enhancements
Ingredient | Suggested % | Rationale | Safety/Limit
Silica | 1% | Natural blur/soft focus | —

## Under-Eye Hybrid (Argireline +…
Under-Eye Hybrid (Argireline + Eyeseryl)
Category: Face
Version: 1.0 (Luxury Upgraded)
Status: Draft
Summary / Positioning:
Prestige formula with elevated actives and textures; aligned to luxury brand standards.
Formula
Ingredient | INCI | % w/w | Phase | Function | Usage Range | Safety Limit / Notes | Supplier / Lot | In Stock (Y/N)
Distilled Water | Aqua | q.s. 100 | A | Solvent | — | —
Glycerin | Glycerin | 3 | A | Humectant | 2–5% | —
Sodium Hyaluronate | Sodium Hyaluronate | 0.2 | A | Hydration | 0.1–2% | Cool-down
Argireline NP (solution) | Acetyl Hexapeptide-8 | 8 | C | Wrinkle-relaxing peptide | 5–10% soln | —
Eyeseryl (solution) | Acetyl Tetrapeptide-5 | 3 | C | De-puffing peptide | 2–5% soln | —
Guarana Extract (caffeine) | Paullinia Cupana Seed Extract | 1 | C | Microcirculation boost | 0.5–2% | —
Bisabolol | Bisabolol | 0.5 | C | Soothing | 0.1–2% | —
Panthenol | Panthenol | 1 | C | Soothing/hydration | 0.5–2% | —
Phenoxyethanol + Ethylhexylglycerin | Phenoxyethanol (and) Ethylhexylglycerin | 1 | C | Preservative | 0.5–1.1% | —
Manufacturing Instructions
Step | Details | Temp (°C) | Time (min) | Notes
1 | Heat Phase A (water) to 70°C; hydrate gums if used. | 70 | 15 | Mix until uniform
2 | Heat Phase B (oils/emulsifier) to 70°C. | 70 | 15 | Ensure full melt
3 | Emulsify: add B into A under high shear. | 70 | 5 | Then start cooling
4 | Below 45°C add Phase C actives/preservative. | 40 | 10 | Gentle mixing
5 | Adjust pH; fill. |  | 5 | Target pH as listed
Finished Product Specs
Target pH | 5.0–5.5
Viscosity / Texture | Cream/serum as applicable
Preservative System | PE+EHG
Fragrance % (IFRA) | 0–0.3%
Colorants / Micas | None
Packaging / Fill | Airless pump
Batch Size | 100 g (lab)
Label Claims | Hydration / Repair / Brightening
Safety & Compliance
Regulatory / IFRA | pH Constraints | Allergens (if any) | Eye-Area Restrictions | Leave-on vs Rinse-off | Patch Test / Warnings
Cosmetic use only; follow IFRA if fragranced. | See product pH target. | Check allergens from botanicals. | Avoid direct eye contact. | As labeled. | Recommend patch test.
Optional Luxury Enhancements
Ingredient | Suggested % | Rationale | Safety/Limit
Cucumber Hydrosol | 10% | Cooling/soothing | —

## Foaming Face Wash (Gentle…
Foaming Face Wash (Gentle Cream)
Category: Face
Version: 1.0 (Luxury Upgraded)
Status: Draft
Summary / Positioning:
Prestige formula with elevated actives and textures; aligned to luxury brand standards.
Formula
Ingredient | INCI | % w/w | Phase | Function | Usage Range | Safety Limit / Notes | Supplier / Lot | In Stock (Y/N)
Distilled Water | Aqua | q.s. 100 | A | Solvent | — | —
Glycerin | Glycerin | 3 | A | Humectant | 2–5% | —
Disodium N-Cocoyl-L-Glutamate | Disodium Cocoyl Glutamate | 8 | A | Primary surfactant | 3–10% | Very mild
Decyl Glucoside | Decyl Glucoside | 6 | A | Secondary surfactant | 2–30% | —
Cocamidopropyl Betaine | Cocamidopropyl Betaine | 5 | A | Amphoteric booster | 4–40% | —
Sodium Cocoyl Isethionate (SCI) | Sodium Cocoyl Isethionate | 3 | A | Creamy foam (solid) | 3–30% | Disperse thoroughly
Crothix Liquid | PEG-150 Pentaerythrityl Tetrastearate (and) PEG-6 Caprylic/Capric Glycerides | 0.8 | C | Viscosity | 0.5–2% | Adjust to target
Green Tea Extract | Camellia Sinensis Leaf Extract | 0.5 | C | Antioxidant/soothing | 0.5–2% | —
Disodium EDTA | Disodium EDTA | 0.1 | C | Chelator | 0.05–0.2% | —
Phenoxyethanol + Ethylhexylglycerin | Phenoxyethanol (and) Ethylhexylglycerin | 1 | C | Preservative | 0.5–1.1% | —
Manufacturing Instructions
Step | Details | Temp (°C) | Time (min) | Notes
1 | Blend surfactants at room temp; minimize aeration. |  | 10 | —
2 | Add humectants/actives; mix gently. |  | 10 | —
3 | Adjust viscosity with Crothix; add preservative. |  | 5 | —
Finished Product Specs
Target pH | 5.0–5.5
Viscosity / Texture | Cream/serum as applicable
Preservative System | PE+EHG
Fragrance % (IFRA) | 0–0.3%
Colorants / Micas | None
Packaging / Fill | Airless pump
Batch Size | 100 g (lab)
Label Claims | Hydration / Repair / Brightening
Safety & Compliance
Regulatory / IFRA | pH Constraints | Allergens (if any) | Eye-Area Restrictions | Leave-on vs Rinse-off | Patch Test / Warnings
Cosmetic use only; follow IFRA if fragranced. | See product pH target. | Check allergens from botanicals. | Avoid direct eye contact. | As labeled. | Recommend patch test.
Optional Luxury Enhancements
Ingredient | Suggested % | Rationale | Safety/Limit
Chamomile Hydrosol | 10% | Extra soothing | —

## Mineral Daily Defense Cream –…
Mineral Daily Defense Cream – R&D SPF
Category: Face
Version: 1.0 (Luxury Upgraded)
Status: Draft
Summary / Positioning:
Prestige formula with elevated actives and textures; aligned to luxury brand standards.
Formula
Ingredient | INCI | % w/w | Phase | Function | Usage Range | Safety Limit / Notes | Supplier / Lot | In Stock (Y/N)
Distilled Water | Aqua | q.s. 100 | A | Solvent | — | R&D only – SPF claims require testing
Glycerin | Glycerin | 3 | A | Humectant | 2–5% | —
Xanthan Gum | Xanthan Gum | 0.2 | A | Stabilizer | 0.05–0.5% | Hydrate well
Olivem 1000 | Cetearyl Olivate (and) Sorbitan Olivate | 5 | B | Emulsifier | 1.5–6% | —
Squalane | Squalane | 4 | B | Emollient | 2–31% | —
LC995 (Cyclopentasiloxane) | Cyclopentasiloxane | 5 | B | Slip/dispersion aid | 5–20% | Volatile
Zinc Oxide (raw) | Zinc Oxide | 15 | B | UV filter (mineral) | — | Use dispersion/coat for production
Titanium Dioxide (cosmetic) | Titanium Dioxide | 5 | B | UV filter/opacifier | — | Recommend dispersion
Disodium EDTA | Disodium EDTA | 0.1 | C | Chelator | 0.05–0.2% | —
Phenoxyethanol + Ethylhexylglycerin | Phenoxyethanol (and) Ethylhexylglycerin | 1 | C | Preservative | 0.5–1.1% | —
Manufacturing Instructions
Step | Details | Temp (°C) | Time (min) | Notes
1 | Heat Phase A (water) to 70°C; hydrate gums if used. | 70 | 15 | Mix until uniform
2 | Heat Phase B (oils/emulsifier) to 70°C. | 70 | 15 | Ensure full melt
3 | Emulsify: add B into A under high shear. | 70 | 5 | Then start cooling
4 | Below 45°C add Phase C actives/preservative. | 40 | 10 | Gentle mixing
5 | Adjust pH; fill. |  | 5 | Target pH as listed
Finished Product Specs
Target pH | 5.0–5.5
Viscosity / Texture | Cream/serum as applicable
Preservative System | PE+EHG
Fragrance % (IFRA) | 0–0.3%
Colorants / Micas | None
Packaging / Fill | Airless pump
Batch Size | 100 g (lab)
Label Claims | Hydration / Repair / Brightening
Safety & Compliance
Regulatory / IFRA | pH Constraints | Allergens (if any) | Eye-Area Restrictions | Leave-on vs Rinse-off | Patch Test / Warnings
Cosmetic use only; follow IFRA if fragranced. | See product pH target. | Check allergens from botanicals. | Avoid direct eye contact. | As labeled. | Recommend patch test.
Optional Luxury Enhancements
Ingredient | Suggested % | Rationale | Safety/Limit
Rice Bran Oil | 2% | γ-oryzanol antioxidants | —

## Honey Melt Leave-In Serum –…
Honey Melt Leave-In Serum – Premium HA + Manuka
Category: Hair & Scalp
Version: 1.0 (Luxury Upgraded)
Status: Draft
Summary / Positioning:
Prestige formula with elevated actives and textures; aligned to luxury brand standards.
Formula
Ingredient | INCI | % w/w | Phase | Function | Usage Range | Safety Limit / Notes | Supplier / Lot | In Stock (Y/N)
Distilled Water | Aqua | q.s. 100 | A | Solvent | — | —
Hyaluronic Acid (HMW) | Sodium Hyaluronate | 0.2 | A | Film-forming hydration | 0.1–2% | Hydrate slowly
Hyaluronic Acid (LMW) | Hydrolyzed Sodium Hyaluronate | 0.1 | A | Deep hydration | 0.1–2% | —
Glycerin | Glycerin | 3 | A | Humectant | 2–5% | —
Manuka Honey | Leptospermum Scoparium Honey | 2 | C | Humectant/soothing | 1–10% | —
Honeyquat PF | Hydroxypropyltrimonium Honey | 1 | C | Conditioning humectant | 0.5–5% | cationic
Silk Peptide | Hydrolyzed Silk | 0.3 | C | Slip/shine | 0.1–5% | —
Phenoxyethanol + Ethylhexylglycerin | Phenoxyethanol (and) Ethylhexylglycerin | 0.8 | C | Preservative | 0.5–1.1% | —
Manufacturing Instructions
Step | Details | Temp (°C) | Time (min) | Notes
1 | Combine water phase; dissolve chelators/humectants. |  | 10 | —
2 | Add solubilized actives; mix until clear. |  | 10 | —
3 | Add preservative; pH adjust if needed. |  | 5 | —
Finished Product Specs
Target pH | 4.5–6.0
Viscosity / Texture | Serum/gel/wash
Preservative System | PE+EHG
Fragrance % (IFRA) | 0–0.3%
Colorants / Micas | None
Packaging / Fill | Bottle with pump
Batch Size | 100 g (lab)
Label Claims | Hydration / Strength / Scalp care
Safety & Compliance
Regulatory / IFRA | pH Constraints | Allergens (if any) | Eye-Area Restrictions | Leave-on vs Rinse-off | Patch Test / Warnings
Cosmetic use only; follow IFRA if fragranced. | See product pH target. | Check allergens from botanicals. | Avoid direct eye contact. | As labeled. | Recommend patch test.
Optional Luxury Enhancements
Ingredient | Suggested % | Rationale | Safety/Limit
VegeKeratin | 0.5% | Strength/shine | —

## Hydrating Mist – Premium HA +…
Hydrating Mist – Premium HA + Manuka
Category: Hair & Scalp
Version: 1.0 (Luxury Upgraded)
Status: Draft
Summary / Positioning:
Prestige formula with elevated actives and textures; aligned to luxury brand standards.
Formula
Ingredient | INCI | % w/w | Phase | Function | Usage Range | Safety Limit / Notes | Supplier / Lot | In Stock (Y/N)
Cucumber Hydrosol | Cucumis Sativus (Cucumber) Fruit Water | 40 | A | Soothing hydrosol | 5–100% | —
Rose Water | Rosa Damascena Flower Water | 40 | A | Hydrosol base | 5–100% | —
Glycerin | Glycerin | 2 | A | Humectant | 1–5% | —
Sodium Hyaluronate (LMW) | Sodium Hyaluronate | 0.05 | C | Hydration | 0.05–0.5% | —
Manuka Honey | Leptospermum Scoparium Honey | 1 | C | Soothing/humectant | 0.5–3% | —
Phenoxyethanol + Ethylhexylglycerin | Phenoxyethanol (and) Ethylhexylglycerin | 0.8 | C | Preservative | 0.5–1.1% | —
Manufacturing Instructions
Step | Details | Temp (°C) | Time (min) | Notes
1 | Heat Phase A (water) to 70°C; hydrate gums if used. | 70 | 15 | Mix until uniform
2 | Heat Phase B (oils/emulsifier) to 70°C. | 70 | 15 | Ensure full melt
3 | Emulsify: add B into A under high shear. | 70 | 5 | Then start cooling
4 | Below 45°C add Phase C actives/preservative. | 40 | 10 | Gentle mixing
5 | Adjust pH; fill. |  | 5 | Target pH as listed
Finished Product Specs
Target pH | 4.5–6.0
Viscosity / Texture | Serum/gel/wash
Preservative System | PE+EHG
Fragrance % (IFRA) | 0–0.3%
Colorants / Micas | None
Packaging / Fill | Bottle with pump
Batch Size | 100 g (lab)
Label Claims | Hydration / Strength / Scalp care
Safety & Compliance
Regulatory / IFRA | pH Constraints | Allergens (if any) | Eye-Area Restrictions | Leave-on vs Rinse-off | Patch Test / Warnings
Cosmetic use only; follow IFRA if fragranced. | See product pH target. | Check allergens from botanicals. | Avoid direct eye contact. | As labeled. | Recommend patch test.
Optional Luxury Enhancements
Ingredient | Suggested % | Rationale | Safety/Limit
Niacinamide | 2% | Barrier/brightening | pH 5–7

## Curling Gel – Branded Companion
Curling Gel – Branded Companion
Category: Hair & Scalp
Version: 1.0 (Luxury Upgraded)
Status: Draft
Summary / Positioning:
Prestige formula with elevated actives and textures; aligned to luxury brand standards.
Formula
Ingredient | INCI | % w/w | Phase | Function | Usage Range | Safety Limit / Notes | Supplier / Lot | In Stock (Y/N)
Distilled Water | Aqua | q.s. 100 | A | Solvent | — | —
Xanthan Gum | Xanthan Gum | 0.5 | A | Gel network | 0.2–1% | Hydrate well
Hydroxyethylcellulose | Hydroxyethylcellulose | 0.5 | A | Slip/hold | 0.1–3% | —
Glycerin | Glycerin | 3 | A | Humectant | 1–5% | —
Honey | Mel (Honey) | 2 | C | Natural humectant | 1–10% | —
Silk Peptide | Hydrolyzed Silk | 0.3 | C | Shine/slip | 0.1–5% | —
Phenoxyethanol + Ethylhexylglycerin | Phenoxyethanol (and) Ethylhexylglycerin | 0.8 | C | Preservative | 0.5–1.1% | —
Manufacturing Instructions
Step | Details | Temp (°C) | Time (min) | Notes
1 | Heat Phase A (water) to 70°C; hydrate gums if used. | 70 | 15 | Mix until uniform
2 | Heat Phase B (oils/emulsifier) to 70°C. | 70 | 15 | Ensure full melt
3 | Emulsify: add B into A under high shear. | 70 | 5 | Then start cooling
4 | Below 45°C add Phase C actives/preservative. | 40 | 10 | Gentle mixing
5 | Adjust pH; fill. |  | 5 | Target pH as listed
Finished Product Specs
Target pH | 4.5–6.0
Viscosity / Texture | Serum/gel/wash
Preservative System | PE+EHG
Fragrance % (IFRA) | 0–0.3%
Colorants / Micas | None
Packaging / Fill | Bottle with pump
Batch Size | 100 g (lab)
Label Claims | Hydration / Strength / Scalp care
Safety & Compliance
Regulatory / IFRA | pH Constraints | Allergens (if any) | Eye-Area Restrictions | Leave-on vs Rinse-off | Patch Test / Warnings
Cosmetic use only; follow IFRA if fragranced. | See product pH target. | Check allergens from botanicals. | Avoid direct eye contact. | As labeled. | Recommend patch test.
Optional Luxury Enhancements
Ingredient | Suggested % | Rationale | Safety/Limit
Polyquaternium-7 | 0.5% | Slip/conditioning | pH 3–4.5

## Hydrating Co-Wash – Branded
Hydrating Co-Wash – Branded
Category: Hair & Scalp
Version: 1.0 (Luxury Upgraded)
Status: Draft
Summary / Positioning:
Prestige formula with elevated actives and textures; aligned to luxury brand standards.
Formula
Ingredient | INCI | % w/w | Phase | Function | Usage Range | Safety Limit / Notes | Supplier / Lot | In Stock (Y/N)
Distilled Water | Aqua | q.s. 100 | A | Solvent | — | —
Glycerin | Glycerin | 3 | A | Humectant | 2–5% | —
Disodium N-Cocoyl-L-Glutamate | Disodium Cocoyl Glutamate | 8 | A | Primary surfactant | 3–10% | Very mild
Cocamidopropyl Betaine | Cocamidopropyl Betaine | 6 | A | Amphoteric | 4–40% | —
Decyl Glucoside | Decyl Glucoside | 4 | A | Secondary surfactant | 2–30% | —
BTMS-50 | Behentrimonium Methosulfate (and) Cetyl Alcohol (and) Butylene Glycol | 3 | B | Conditioning emulsifier | 1–10% | —
Olive Squalane | Squalane | 2 | B | Light emollient | 2–31% | —
Honeyquat PF | Hydroxypropyltrimonium Honey | 1 | C | Conditioning humectant | 0.5–5% | —
Phenoxyethanol + Ethylhexylglycerin | Phenoxyethanol (and) Ethylhexylglycerin | 0.8 | C | Preservative | 0.5–1.1% | —
Manufacturing Instructions
Step | Details | Temp (°C) | Time (min) | Notes
1 | Blend surfactants at room temp; minimize aeration. |  | 10 | —
2 | Add humectants/actives; mix gently. |  | 10 | —
3 | Adjust viscosity with Crothix; add preservative. |  | 5 | —
Finished Product Specs
Target pH | 4.5–6.0
Viscosity / Texture | Serum/gel/wash
Preservative System | PE+EHG
Fragrance % (IFRA) | 0–0.3%
Colorants / Micas | None
Packaging / Fill | Bottle with pump
Batch Size | 100 g (lab)
Label Claims | Hydration / Strength / Scalp care
Safety & Compliance
Regulatory / IFRA | pH Constraints | Allergens (if any) | Eye-Area Restrictions | Leave-on vs Rinse-off | Patch Test / Warnings
Cosmetic use only; follow IFRA if fragranced. | See product pH target. | Check allergens from botanicals. | Avoid direct eye contact. | As labeled. | Recommend patch test.
Optional Luxury Enhancements
Ingredient | Suggested % | Rationale | Safety/Limit
Argan Oil | 1% | Shine/conditioning | —

## Advanced Scalp Renewal Serum
Advanced Scalp Renewal Serum (Piroctone) Anti-Itch
Category: Hair & Scalp
Version: 1.0 (Luxury Upgraded)
Status: Draft
Summary / Positioning:
Prestige formula with elevated actives and textures; aligned to luxury brand standards.
Formula
Ingredient | INCI | % w/w | Phase | Function | Usage Range | Safety Limit / Notes | Supplier / Lot | In Stock (Y/N)
Distilled Water | Aqua | q.s. 100 | A | Solvent | — | —
Propanediol (for PO) | Propanediol | 5 | A | Solvent | 1–10% | Aid solubilization
Piroctone Olamine | Piroctone Olamine | 0.3 | A | Anti-dandruff | 0.2–0.5% | pH 5–8; use ethanol/water if needed
Panthenol | Panthenol | 1 | C | Scalp soothing | 0.5–2% | —
Niacinamide | Niacinamide | 2 | C | Barrier/balance | 2–5% | —
Hyaluronic Acid (LMW) | Sodium Hyaluronate | 0.1 | C | Hydration | 0.05–0.5% | —
Phenoxyethanol + Ethylhexylglycerin | Phenoxyethanol (and) Ethylhexylglycerin | 0.8 | C | Preservative | 0.5–1.1% | —
Manufacturing Instructions
Step | Details | Temp (°C) | Time (min) | Notes
1 | Combine water phase; dissolve chelators/humectants. |  | 10 | —
2 | Add solubilized actives; mix until clear. |  | 10 | —
3 | Add preservative; pH adjust if needed. |  | 5 | —
Finished Product Specs
Target pH | 4.5–6.0
Viscosity / Texture | Serum/gel/wash
Preservative System | PE+EHG
Fragrance % (IFRA) | 0–0.3%
Colorants / Micas | None
Packaging / Fill | Bottle with pump
Batch Size | 100 g (lab)
Label Claims | Hydration / Strength / Scalp care
Safety & Compliance
Regulatory / IFRA | pH Constraints | Allergens (if any) | Eye-Area Restrictions | Leave-on vs Rinse-off | Patch Test / Warnings
Cosmetic use only; follow IFRA if fragranced. | See product pH target. | Check allergens from botanicals. | Avoid direct eye contact. | As labeled. | Recommend patch test.
Optional Luxury Enhancements
Ingredient | Suggested % | Rationale | Safety/Limit
Green Tea Extract | 0.5% | Antioxidant/soothing | —

## DMAE Firming Cream (Body)
DMAE Firming Cream (Body)
Category: Body
Version: 1.0 (Luxury Upgraded)
Status: Draft
Summary / Positioning:
Prestige formula with elevated actives and textures; aligned to luxury brand standards.
Formula
Ingredient | INCI | % w/w | Phase | Function | Usage Range | Safety Limit / Notes | Supplier / Lot | In Stock (Y/N)
Distilled Water | Aqua | q.s. 100 | A | Solvent | — | —
Glycerin | Glycerin | 3 | A | Humectant | 2–5% | —
DMAE Bitartrate | Dimethyl MEA Bitartrate | 3 | A | Firming active | 1–5% | Tingling possible
Olivem 1000 | Cetearyl Olivate (and) Sorbitan Olivate | 4 | B | Emulsifier | 1.5–6% | —
Squalane | Squalane | 3 | B | Emollient | 2–31% | —
Evening Primrose Oil | Oenothera Biennis Oil | 3 | B | GLA/emollient | 1–10% | —
Actigym | Pseudoalteromonas Ferment Extract | 2 | C | Firming/toning | 1–5% | Cool-down
Guarana Extract | Paullinia Cupana Seed Extract | 1 | C | Caffeine firming | 0.5–2% | —
Phenoxyethanol + Ethylhexylglycerin | Phenoxyethanol (and) Ethylhexylglycerin | 0.8 | C | Preservative | 0.5–1.1% | —
Manufacturing Instructions
Step | Details | Temp (°C) | Time (min) | Notes
1 | Heat Phase A (water) to 70°C; hydrate gums if used. | 70 | 15 | Mix until uniform
2 | Heat Phase B (oils/emulsifier) to 70°C. | 70 | 15 | Ensure full melt
3 | Emulsify: add B into A under high shear. | 70 | 5 | Then start cooling
4 | Below 45°C add Phase C actives/preservative. | 40 | 10 | Gentle mixing
5 | Adjust pH; fill. |  | 5 | Target pH as listed
Finished Product Specs
Target pH | 5.0–6.0
Viscosity / Texture | Cream/gel/wash
Preservative System | PE+EHG
Fragrance % (IFRA) | 0–0.5%
Colorants / Micas | None
Packaging / Fill | Tube/Jar/Bottle
Batch Size | 100 g (lab)
Label Claims | Firming / Brightening / Gentle cleanse
Safety & Compliance
Regulatory / IFRA | pH Constraints | Allergens (if any) | Eye-Area Restrictions | Leave-on vs Rinse-off | Patch Test / Warnings
Cosmetic use only; follow IFRA if fragranced. | See product pH target. | Check allergens from botanicals. | Avoid direct eye contact. | As labeled. | Recommend patch test.
Optional Luxury Enhancements
Ingredient | Suggested % | Rationale | Safety/Limit
CoQ10 | 0.2% | Antioxidant/energizing | —

## Skin Firming Serum (Body)
Skin Firming Serum (Body)
Category: Body
Version: 1.0 (Luxury Upgraded)
Status: Draft
Summary / Positioning:
Prestige formula with elevated actives and textures; aligned to luxury brand standards.
Formula
Ingredient | INCI | % w/w | Phase | Function | Usage Range | Safety Limit / Notes | Supplier / Lot | In Stock (Y/N)
Distilled Water | Aqua | q.s. 100 | A | Solvent | — | —
Glycerin | Glycerin | 3 | A | Humectant | 1–5% | —
Vanistryl | Hydrolyzed Proteins Complex | 3 | C | Anti-stretch/firma | 1–5% | —
Liporeductyl | Bupleurum Extract + actives | 3 | C | Cellulite active | 5–10% typical | Use within vendor limits
Guarana Extract | Paullinia Cupana Seed Extract | 1 | C | Caffeine boost | 0.5–2% | —
Panthenol | Panthenol | 1 | C | Soothing | 0.5–2% | —
Phenoxyethanol + Ethylhexylglycerin | Phenoxyethanol (and) Ethylhexylglycerin | 0.8 | C | Preservative | 0.5–1.1% | —
Manufacturing Instructions
Step | Details | Temp (°C) | Time (min) | Notes
1 | Combine water phase; dissolve chelators/humectants. |  | 10 | —
2 | Add solubilized actives; mix until clear. |  | 10 | —
3 | Add preservative; pH adjust if needed. |  | 5 | —
Finished Product Specs
Target pH | 5.0–6.0
Viscosity / Texture | Cream/gel/wash
Preservative System | PE+EHG
Fragrance % (IFRA) | 0–0.5%
Colorants / Micas | None
Packaging / Fill | Tube/Jar/Bottle
Batch Size | 100 g (lab)
Label Claims | Firming / Brightening / Gentle cleanse
Safety & Compliance
Regulatory / IFRA | pH Constraints | Allergens (if any) | Eye-Area Restrictions | Leave-on vs Rinse-off | Patch Test / Warnings
Cosmetic use only; follow IFRA if fragranced. | See product pH target. | Check allergens from botanicals. | Avoid direct eye contact. | As labeled. | Recommend patch test.
Optional Luxury Enhancements
Ingredient | Suggested % | Rationale | Safety/Limit
Caffeine (Guarana) | +0.5% | Extra firming boost | —

## Brightening Deodorant Balm –…
Brightening Deodorant Balm – Stick
Category: Body
Version: 1.0 (Luxury Upgraded)
Status: Draft
Summary / Positioning:
Prestige formula with elevated actives and textures; aligned to luxury brand standards.
Formula
Ingredient | INCI | % w/w | Phase | Function | Usage Range | Safety Limit / Notes | Supplier / Lot | In Stock (Y/N)
Beeswax | Cera Alba | 18 | B | Structure | 5–50% | —
Candelilla Wax | Euphorbia Cerifera (Candelilla) Wax | 6 | B | Firmness | 2–25% | —
Unrefined Shea Butter | Butyrospermum Parkii Butter | 20 | B | Emollient | 5–50% | —
Squalane | Squalane | 12 | B | Slip | 2–31% | —
Arrowroot Powder | Maranta Arundinacea Root Powder | 10 | C | Absorbent | 5–30% | —
Zinc Ricinoleate | Zinc Ricinoleate | 2.5 | C | Deodorant active | 1.5–3% | —
Vitamin E | Tocopherol | 0.5 | C | Antioxidant | 0.1–1% | —
Fragrance (optional) | Parfum | 0.3 | C | Scent | ≤1% | Observe IFRA
Manufacturing Instructions
Step | Details | Temp (°C) | Time (min) | Notes
1 | Melt waxes/oils to 75–80°C. | 80 | 15 | Avoid overheating
2 | Cool slightly; add heat-sensitive materials. | 65 | 5 | Stir continuously
3 | Pour into sticks/tubes; set. |  | 10 | —
Finished Product Specs
Target pH | 5.0–6.0
Viscosity / Texture | Cream/gel/wash
Preservative System | PE+EHG
Fragrance % (IFRA) | 0–0.5%
Colorants / Micas | None
Packaging / Fill | Tube/Jar/Bottle
Batch Size | 100 g (lab)
Label Claims | Firming / Brightening / Gentle cleanse
Safety & Compliance
Regulatory / IFRA | pH Constraints | Allergens (if any) | Eye-Area Restrictions | Leave-on vs Rinse-off | Patch Test / Warnings
Cosmetic use only; follow IFRA if fragranced. | See product pH target. | Check allergens from botanicals. | Avoid direct eye contact. | As labeled. | Recommend patch test.
Optional Luxury Enhancements
Ingredient | Suggested % | Rationale | Safety/Limit
Kaolin Clay | 5% | Extra absorbency | —

## Luxury Body Wash
Luxury Body Wash
Category: Body
Version: 1.0 (Luxury Upgraded)
Status: Draft
Summary / Positioning:
Prestige formula with elevated actives and textures; aligned to luxury brand standards.
Formula
Ingredient | INCI | % w/w | Phase | Function | Usage Range | Safety Limit / Notes | Supplier / Lot | In Stock (Y/N)
Distilled Water | Aqua | q.s. 100 | A | Solvent | — | —
Glycerin | Glycerin | 3 | A | Humectant | 1–5% | —
Disodium N-Cocoyl-L-Glutamate | Disodium Cocoyl Glutamate | 10 | A | Primary surfactant | 3–10% | Very mild
Cocamidopropyl Betaine | Cocamidopropyl Betaine | 6 | A | Secondary surfactant | 4–40% | —
Sodium Lauryl Sulfoacetate (SLSa) | Sodium Lauryl Sulfoacetate | 4 | A | Foam boost | 1–15% | Dust caution
Decyl Glucoside | Decyl Glucoside | 4 | A | Secondary surfactant | 2–30% | —
Glycol Distearate | Glycol Distearate | 1 | B | Pearlizer | 1–2% | —
Olive Squalane | Squalane | 1 | B | Light conditioning | 0.5–3% | —
Crothix Liquid | PEG-150 Pentaerythrityl Tetrastearate (and) PEG-6 Caprylic/Capric Glycerides | 0.8 | C | Viscosity | 0.5–2% | Adjust feel
Disodium EDTA | Disodium EDTA | 0.1 | C | Chelator | 0.05–0.2% | —
Phenoxyethanol + Ethylhexylglycerin | Phenoxyethanol (and) Ethylhexylglycerin | 0.8 | C | Preservative | 0.5–1.1% | —
Manufacturing Instructions
Step | Details | Temp (°C) | Time (min) | Notes
1 | Blend surfactants at room temp; minimize aeration. |  | 10 | —
2 | Add humectants/actives; mix gently. |  | 10 | —
3 | Adjust viscosity with Crothix; add preservative. |  | 5 | —
Finished Product Specs
Target pH | 5.0–6.0
Viscosity / Texture | Cream/gel/wash
Preservative System | PE+EHG
Fragrance % (IFRA) | 0–0.5%
Colorants / Micas | None
Packaging / Fill | Tube/Jar/Bottle
Batch Size | 100 g (lab)
Label Claims | Firming / Brightening / Gentle cleanse
Safety & Compliance
Regulatory / IFRA | pH Constraints | Allergens (if any) | Eye-Area Restrictions | Leave-on vs Rinse-off | Patch Test / Warnings
Cosmetic use only; follow IFRA if fragranced. | See product pH target. | Check allergens from botanicals. | Avoid direct eye contact. | As labeled. | Recommend patch test.
Optional Luxury Enhancements
Ingredient | Suggested % | Rationale | Safety/Limit
Rice Bran Oil | 0.5% | Conditioning | —

## The Lash Veil
Pieridae Beauty ¦ The Lash Veil – Master Formula Record (20 g batch)
Phase A (Heated, 75–80 °C)
Distilled Water | 13.96 g | 69.8%
Aloe Vera Juice | 1.00 g | 5%
Vegetable Glycerin | 0.60 g | 3%
Acrylates Copolymer | 0.60 g | 3%
Phase B (Waxes & Emulsifier, 75–80 °C)
Beeswax | 0.80 g | 4%
Candelilla Wax | 0.60 g | 3%
Cetyl Alcohol | 0.40 g | 2%
Stearic Acid | 0.40 g | 2%
Olivem 1000 | 0.80 g | 4%
Phase C (Cool Down, <45 °C)
Panthenol (Vit B5) | 0.20 g | 1%
Sodium Hyaluronate (LMW) | 0.04 g | 0.2%
Tocopherol (Vit E) | 0.10 g | 0.5%
Manuka Honey | 0.20 g | 1%
Green Tea Extract | 0.10 g | 0.5%
PE 9010 | 0.20 g | 1%
Optional: Titanium Dioxide | 0.10–0.20 g | 0.5–1%
Method:
1. Heat Phase A and Phase B separately to 75–80 °C.
2. Add Phase A into Phase B under high-shear mixing.
3. Cool to <45 °C, then add Phase C (pre-dispersed actives).
4. Mix until uniform. Package into mascara tubes.
GMP Notes:
- In-process checks: appearance, viscosity, smear test, odor, pH 5.0–6.0.
- Record lot #, vendor, COA, temps, weights, operator initials.

## Usage Limits Reference
Common Ingredients – Typical Usage & Safety Notes
Ingredient | Typical Use % | Max / Notes | pH Constraints | Comments
Tetrahexyldecyl Ascorbate (THDA) | 0.5–2% | Oil-soluble Vit C; combine with Vit E; EDTA optional | — | Stable; oil/emulsion
Ferulic Acid | 0.3–1% | Dissolve in propanediol 60–70°C; light sensitive | pH 4–6 | Boosts Vit C/E
Vitamin E (Tocopherol) | 0.1–1% | Oil-phase antioxidant | — | Protect oils
Niacinamide | 2–5% | >5% may flush | pH 5–7 | Barrier support
Argireline (Acetyl Hexapeptide-8) | 5–10% (soln) | Vendor max 10% | pH 4–7 | Wrinkle-relaxing
Eyeseryl (Acetyl Tetrapeptide-5) | 2–5% (soln) | Vendor typical 2–5% | pH 4–7 | De-puffing
Copper Tripeptide-1 | 0.1–2% | Eye area ≤0.5% typical | pH 5–7 | Barrier/firming
Ceramide Complex (LC) | 2–5% | Add <45°C; low shear | pH 5–7 | Lamellar support
DMAE Bitartrate | 1–5% | Transient firming; tingle | pH 4–7 | Body up to 5%
Piroctone Olamine | 0.2–0.5% | Anti-dandruff | pH 5–8 | Solubilize
Hyaluronic Acid (HMW/LMW) | 0.1–2% | Cool-down | pH 4–7 | Hydration
Honeyquat PF | 0.5–5% | Cationic | pH 4–5 | Conditioning
Disodium EDTA | 0.05–0.2% | Chelator | — | Boosts preservation
Phenoxyethanol + Ethylhexylglycerin | 0.5–1.1% | Broad-spectrum | pH 3–12 | Cool-down
Disodium Cocoyl Glutamate | 3–10% | Very mild anionic | pH ~5–7 | Cleansers
SCI / SLSa | 3–30% / 1–15% | High foam; dust caution | pH 4.5–7.5 | Cleansers
Zinc Oxide (raw) | — | SPF claims need tested/coted dispersions | — | R&D only
Titanium Dioxide (cosmetic) | — | Use dispersions for stability | — | Whitening/opacifier

## Inventory
Ingredient_CSV | Category | Stock Status | Ingredient Type | Usage Rate | INCI Name | Function | Phase | Status (In stock, low, out) | Source | Unit Cost | pH | Notes | Location
Bakuchiol | Actives | On hand | Retinol Alternative | 0.5–2% | Bakuchiol | Anti‑aging; collagen support | Cool-Down | In Stock |  |  | Neutral |  | white cab top
Ceramide Complex (Lotioncrafter) | Actives | On hand
Hyaluronic Acid Serum Powder, High Molecular Weight | Actives | On hand | Humectant | 0.1–2% | Sodium Hyaluronate | Surface hydration; film forming | Water | In Stock |  |  | 4–7 |  | white cab top
Low Molecular Weight Hyaluronic Acid Serum Powder | Actives | On hand | Humectant | 0.1–2% | Hydrolyzed Sodium Hyaluronate | Deep‑penetrating hydration | Water | In Stock |  |  | 4–7
Mandelic Acid | Actives | On hand | Alpha Hydroxy Acid | 5–20% | Mandelic Acid | Gentle exfoliant; brightening | Cool-Down | In Stock |  |  | 3.5–4.5 |  | white cab top
Niacin | Actives | On hand | [10 empty] | white cab top
Panthenol Powder | Actives | On hand | [10 empty] | white cab 2
Piroctone olamine | Actives | On hand | Active | <.5% | Piroctone Olamine | Antifungal / anti-dandruff active | ethanol |  |  |  | 5–8 |  | white cab 2
Salicylic Acid | Actives | On hand | Beta Hydroxy Acid | 0.5–2% (leave-on); 1–3% (wash-off) | Salicylic Acid | Exfoliant; anti‑acne | Water | In Stock |  |  | 3–4 |  | white cab top
actigym | Actives | On hand | Marine Active | 1–5% | Water (and) Maltodextrin (and) Pseudoalteromonas Ferment Extract | Firming & toning active | Cool-Down | In Stock |  |  | 4–7
actigym | Actives | On hand | [5 empty] | In Stock |  |  |  |  | white cab top
argireline np | Actives | On hand | Peptide | 5–10% | Acetyl Hexapeptide‑8 | Anti‑wrinkle peptide | Cool-Down | In Stock |  |  | 4–7
argireline youth peptide | Actives | On hand | Peptide | 2–10% | Acetyl Hexapeptide‑8 | Anti‑wrinkle peptide | Cool-Down | In Stock |  |  | 4–7 |  | white cab top
azelaic acid | Actives | On hand | Active (Dicarboxylic Acid) | 0.5–10% (up to 20%) | Azelaic Acid | Brightening; anti‑inflammatory | Cool-Down | In Stock |  |  | Stable pH 3.5–7.0; final product pH 3.5–5.5 |  | white cab top
bisabolol | Actives | On hand | Active | 0.1–2% | Bisabolol | Anti‑irritant; skin calming | Cool-Down | In Stock |  |  | Stable, pH 4–6 |  | white cab top
coq10 | Actives | On hand | Antioxidant | 0.1–1% | Ubiquinone | Skin‑energizing antioxidant | Oil | In Stock |  |  | Neutral |  | white cab 2
dmae bitartrate | Actives | On hand | Skin Firming Active | 1–5% | Dimethyl MEA Bitartrate | Immediate firming | Water | In Stock |  |  | 4–7
eyeseryl solution | Actives | On hand | Peptide Solution | 2–5% | Water (and) Acetyl Tetrapeptide‑5 | Reduces eye puffiness | Cool-Down | In Stock |  |  | 4–7
fision gloplex | Actives | On hand | Active Complex | 1–5% | Propanediol, Water, Brassica Napus Seedcake Extract, Lactococcus Ferment Lysate, Lepidium Sativum Sprout Extract, Sodium Gluconate | Instant radiance/brightening complex | Cool-Down | In Stock |  |  | Raw pH 4.5–6; final pH 4–8
fision glowplex | Actives | On hand | Active Complex | 1–5% | Propanediol (and) Water (and) Brassica Napus Seedcake Extract (and) Lactococcus Ferment Lysate (and) Lepidium Sativum Sprout Extract (and) Sodium Gluconate | Radiance‑boosting botanical complex | Cool-Down | In Stock |  |  | 4.5–6.0
honeyquat pf | Actives | On hand | Cationic Humectant | 0.5–5% | Hydroxypropyltrimonium Honey | Conditioning humectant | Water | In Stock |  |  | 4–5 |  | white cab top
liporeductyl | Actives | On hand | Slimming Active | 5–10% | Butylene Glycol (and) Water (and) Bupleurum Falcatum Root Extract (and) Caffeine (and) Carnitine (and) etc. | Cellulite reduction active | Water | In Stock |  |  | 4.0–7.0 |  | white cab top
n-acetyl glucosamine | Actives | On hand | Active | 1–4% (up to 10%) | N‑Acetyl Glucosamine | Brightening; exfoliation enhancer | Water | In Stock |  |  | 4.5–7
tetrahexyldecyl ascorbate | Actives | On hand | Antioxidant | 0.5–2% | tetrahexyldecyl ascorbate | antioxidant, skin brightening | Cool-Down | In Stock |  |  | Neutral |  | white cab top
vanistryl | Actives | On hand | Peptide/Protein Active | 1–5% | Water (and) Glycerin (and) Hydrolyzed Soy Protein (and) Hydrolyzed Wheat Protein (and) Hydrolyzed Collagen | Anti‑stretch mark active | Cool-Down | In Stock |  |  | 4–7
vegekeratin | Actives | On hand | Protein Complex | 0.5–3% | Hydrolyzed Wheat Protein (and) Hydrolyzed Soy Protein (and) Serine (and) Arginine (and) Threonine | Vegetal keratin substitute | Cool-Down | In Stock |  |  | 4–7 |  | white cab top
Chamomile extract | Botanicals & Hydrosols | On hand | Botanical Extract |  | Matricaria Recutita (Chamomile) Flower Extract | Soothing anti‑inflammatory |  | In Stock |  |  |  |  | white cab top
Chamomile hydrosol | Botanicals & Hydrosols | On hand | Hydrosol | 5–100% | Anthemis Nobilis Flower Water | Soothing aromatic water | Water | In Stock |  |  | 4.5–6 |  | white cab 3
Manuka Honey | Botanicals & Hydrosols | On hand
Marshmallow root extract | Botanicals & Hydrosols | On hand | Botanical Extract | 1–10% | Althaea Officinalis Root Extract | Soothing, film‑forming | Water | In Stock |  |  | 3–6
Raw Unfiltered Honey | Botanicals & Hydrosols | On hand | Humectant ; Emollient | 1.5% of cosmetics 7.24% Lip cream 4.1% Treatment for curly hair 3.67% Cream / gel mask 3.56% Solid soap 3.34% Body scrub | MEL | Emollient : Softens and smoothes the skin Humectant : Maintains water content of a cosmetic both in its packaging and on the skin Moisturising : Increases the water content of the skin and helps keep it smooth and smooth | Water | In Stock |  |  | 3.5–4.5
Rose Water | Botanicals & Hydrosols | On hand | Hydrosol | 30–80% (hydration/pre-diluent) | Rosa Damascena Flower Water | Soothing hydrosol; lightly astringent toner | Water | In Stock |  |  | 4.0–6.0
Tea Tree Hydrosol | Botanicals & Hydrosols | On hand | Hydrosol | 5–100% | Melaleuca Alternifolia (Tea Tree) Leaf Water | Purifying, antimicrobial | Water | In Stock |  |  | 4.5–6 |  | white cab top
aloe vera juice | Botanicals & Hydrosols | On hand | Botanical Juice | 1–100% | Aloe Barbadensis Leaf Juice | Humectant; soothing | Water | In Stock |  |  | 4.0–6.5 |  | white cab 4
bamboo extract powder | Botanicals & Hydrosols | On hand | Botanical Extract | 0.5–2% | Bambusa Arundinacea Stem Extract | Silica‑rich exfoliant | Water | In Stock |  |  | Neutral
brown rice ferment filtrate | Botanicals & Hydrosols | On hand | Fermented Extract | 2–10% | Galactomyces/Rice Ferment Filtrate | Brightening post‑biotic | Cool-Down | In Stock |  |  | 4–7
cucumber hydrosol | Botanicals & Hydrosols | On hand | Hydrosol | 5–100% | Cucumis Sativus (Cucumber) Fruit Water | Soothing, cooling | Water | In Stock |  |  | 4.5–6 |  | white cab top
flaxseed extract | Botanicals & Hydrosols | On hand | Botanical Extract | 1–5% | Linum Usitatissimum (Linseed) Seed Extract | Soothing; film‑forming | Water | In Stock |  |  | 4–7
green tea extract | Botanicals & Hydrosols | On hand | Botanical Extract | 0.5–5% | Camellia Sinensis Leaf Extract | Antioxidant; soothing | Water | In Stock |  |  | 4–7
guarana extract | Botanicals & Hydrosols | On hand | Botanical Extract | 2–10% (commonly 5–10%) | Paullinia Cupana Seed Extract | Caffeine‑rich firming active | Water | In Stock |  |  | 3–7 |  | white cab 2
honey | Botanicals & Hydrosols | On hand | [10 empty] | white cab 4
honey vanilla | Botanicals & Hydrosols | On hand | [10 empty] | white cab 3
peppermint hydrosol | Botanicals & Hydrosols | On hand | Hydrosol | 5–100% | Mentha Piperita (Peppermint) Leaf Water | Cooling, refreshing distillate | Water | In Stock |  |  | 4.5–6 |  | white cab 3
sweet grass hydrosol | Botanicals & Hydrosols | On hand | Hydrosol | 5–100% | Hierochloe Odorata (Sweetgrass) Hydrosol | Soothing aromatic water | Water | In Stock |  |  | 4.5–6 |  | white cab top
witch hazel | Botanicals & Hydrosols | On hand | Distillate | 1-100% | Hamamelis Virginiana (Witch Hazel) Water | Astringent; soothing | Water | In Stock |  |  | 4–5
witch hazel astringent | Botanicals & Hydrosols | On hand | [10 empty] | white cab 4
witch hazel hydrosol | Botanicals & Hydrosols | On hand
Beeswax | Botanicals & Hydrosols | On hand | Wax | 5–50% | Cera Alba (Beeswax) | Viscosity‑increasing; occlusive | Oil | In Stock |  |  | Neutral |  | white cab top
Bulk Raw Shea Butter | Emollients & Oils | On hand | Butter | 5–50% | Butyrospermum Parkii (Shea) Butter | Occlusive emollient; skin protectant | Oil | In Stock |  |  | Neutral
Cacao Butter | Emollients & Oils | On hand | Butter | 5–50% | Theobroma Cacao (Cocoa) Seed Butter | Occlusive emollient; stabilizer | Oil | In Stock |  |  | Neutral
Candelilla Wax | Emollients & Oils | On hand
Castor oil | Emollients & Oils | On hand | Plant Oil | 1–100% | Ricinus Communis (Castor) Seed Oil | Viscosity booster; emollient | Oil | In Stock |  |  | Neutral
Cupuaçu Butter | Emollients & Oils | On hand | Butter | 5–50% | Theobroma Grandiflorum Seed Butter | Emollient with water‑binding capacity | Oil | In Stock |  |  | Neutral |  | white cab 5
Evening Primrose Oil | Emollients & Oils | On hand | Plant Oil | 1–10% | Oenothera Biennis (Evening Primrose) Oil | Emollient rich in GLA; barrier support | Oil | In Stock |  |  | Neutral |  | white cab 6
Fractionated Coconut Oil | Emollients & Oils | On hand | Ester Oil | 1–100% | Caprylic/Capric Triglyceride | Fast‑absorbing emollient; solvent | Oil | In Stock |  |  | Neutral |  | white cab 6
Golden Jojoba Oil | Emollients & Oils | On hand | Plant Oil | 1–15% | Simmondsia Chinensis (Jojoba) Seed Oil | Stable emollient; skin-conditioning | Oil | In Stock |  |  | Neutral |  | white cab 6
Grapeseed Oil | Emollients & Oils | On hand | Plant Oil | 1–100% | Vitis Vinifera (Grape) Seed Oil | Lightweight antioxidant emollient | Oil | In Stock |  |  | Neutral |  | white cab 6
Hemp Seed Oil | Emollients & Oils | On hand | Plant Oil | 1–100% | Cannabis Sativa Seed Oil | Omega‑rich emollient; anti‑inflammatory | Oil | In Stock |  |  | Neutral
Refined Shea Butter | Emollients & Oils | On hand | Butter | 5–50% | Butyrospermum Parkii (Shea) Butter | Occlusive emollient; skin protectant | Oil | In Stock |  |  | Neutral
Sensi Clear pure soft wax | Emollients & Oils | On hand | Depilatory Wax | 5–15% | Hydrogenated Poly(C6‑14 Olefin) | Low‑temperature depilatory wax | Oil | In Stock |  |  | Neutral
Sunflower oil | Emollients & Oils | On hand | Plant Oil | 1–100% (Commonly, 5–20%) | Helianthus Annuus (Sunflower) Seed Oil | Barrier‑supporting emollient | Oil | In Stock |  |  | Neutral
Sweet Almond Oil | Emollients & Oils | On hand | Plant Oil | 5–15% lotions; 5–10% balms | Prunus Amygdalus Dulcis (Sweet Almond) Oil | Softening emollient | Oil | In Stock |  |  | Neutral |  | white cab 6
Unrefined Coconut Oil | Emollients & Oils | On hand | Plant Oil | 5–100% | Cocos Nucifera (Coconut) Oil | Occlusive emollient | Oil | In Stock |  |  | Neutral |  | white cab 6
Unrefined Mango Butter | Emollients & Oils | On hand | Butter | 5–50% | Mangifera Indica (Mango) Seed Butter | Emollient; occlusive | Oil | In Stock |  |  | Neutral |  | white cab 5
Vitamin E Oil | Emollients & Oils | On hand | Antioxidant | 0.1–5% | Tocopherol | Antioxidant; oil phase preservative booster | Cool-Down | In Stock |  |  | Neutral |  | white cab 3
apricot kernel oil | Emollients & Oils | On hand | Plant Oil | 1–100% | Prunus Armeniaca (Apricot) Kernel Oil | Light emollient rich in oleic/linoleic acids | Oil | In Stock |  |  | Neutral |  | white cab 6
argan oil | Emollients & Oils | On hand | Plant Oil | 1–100% (commonly 2–10%) | Argania Spinosa Kernel Oil | Antioxidant emollient | Oil | In Stock |  |  | Neutral |  | white cab top
calendula carrier oil | Emollients & Oils | On hand | Infused Plant Oil | 1-10% | Helianthus Annuus (Sunflower) Seed Oil (and) Calendula Officinalis Flower Extract | Soothing anti‑inflammatory emollient | Oil | In Stock |  |  | Neutral |  | white cab top
emulsifying wax | Emollients & Oils | On hand | Emulsifier (O/W) | 3–10% | Cetearyl Alcohol (and) Polysorbate 60 | Generic emulsifying wax | Oil | In Stock |  |  | Neutral |  | white cab 4
isopropyl myristate | Emollients & Oils | On hand | Ester Emollient | 1–20% | Isopropyl Myristate | Light emollient; spreadability enhancer | Oil | In Stock |  |  | pH ~6.5–7.5 |  | white cab 4
jamican fruit frangrance oil | Emollients & Oils | On hand | [10 empty] | white cab 3
neossance hemisqualane | Emollients & Oils | On hand | Emollient | 1–60% | C13‑15 Alkane | Lightweight, fast‑absorbing emollient | Oil | In Stock |  |  | Neutral |  | white cab 2
octyldodecanol | Emollients & Oils | On hand | emollient | 1–20% | Octyldodecanol | emolliency, moisturizing, and lubrication | Oil | In Stock |  |  | Stable pH 3–10 |  | white cab 3
olive squalane | Emollients & Oils | On hand | emollient | 2–31% (up to 100%) | Squalane | skin-identical ingredient, emollient | Oil | In Stock |  |  | Neutral
pepermint fragrance oil | Emollients & Oils | On hand | [10 empty] | white cab 3
pure lanolin | Emollients & Oils | On hand | Waxy Emollient | 1-25% | Lanolin | Occlusive; emollient | Oil | In Stock |  |  | Neutral |  | white cab 3
rice bran oil | Emollients & Oils | On hand | Plant Oil | 1-100% | Oryza Sativa (Rice) Bran Oil | Nourishing antioxidant emollient | Oil | In Stock |  |  | Neutral |  | white cab 6
rose hip oil | Emollients & Oils | On hand | [10 empty] | white cab 6
squalane | Emollients & Oils | On hand | [10 empty] | white cab 3
strawberry fragrance oil | Emollients & Oils | On hand | [10 empty] | white cab 3
unrefined shea butter | Emollients & Oils | On hand | Butter | 5–50% | Butyrospermum Parkii (Shea) Butter | Occlusive emollient; skin protectant | Oil | In Stock |  |  | Neutral |  | white cab 5
Cetearyl Alcohol | Emollients & Oils | On hand | Fatty Alcohol | 1–5% | Cetearyl Alcohol | Viscosity booster; co‑emulsifier | Oil | In Stock |  |  | Neutral |  | white cab 4
Crothix Liquid | Emulsifiers & Rheology/Polymers | On hand | Liquid Thickener | 0.5–2% | PEG‑150 Pentaerythrityl Tetrastearate (and) PEG‑6 Caprylic/Capric Glycerides | Thickens surfactant systems | Water | In Stock |  |  | 4–9 |  | white cab 4
Microsilicone Spheres | Emulsifiers & Rheology/Polymers | On hand | Blurring / oil-absorbent powder (silicone microsphere) | 2 – 10 % (typical 3 – 5 % | HDI/Trimethylol Hexyllactone Crosspolymer (and) Silica | Soft-focus blur, sebum‐oil absorption, slip & silky texture enhancer | Oil |  |  |  | Neutral |  | white cab top
aristoflex avc | Emulsifiers & Rheology/Polymers | On hand | Thickener/Emulsion Stabilizer | 0.5–2% (max ~3%) | Ammonium Acryloyldimethyltaurate/VP Copolymer | Pre‑neutralized gel‑cream polymer | Water | In Stock |  |  | Stable pH 4–9; avoid <4 or >9 |  | white cab 2
btms 50 | Emulsifiers & Rheology/Polymers | On hand | Cationic Emulsifier | 1–10% | Behentrimonium Methosulfate (and) Cetyl Alcohol (and) Butylene Glycol | Hair conditioning emulsifier | Oil | In Stock |  |  | 4–7 |  | white cab 4
cetyl alcohol | Emulsifiers & Rheology/Polymers | On hand | Fatty Alcohol | 1–5% | Cetyl Alcohol | Viscosity booster; co‑emulsifier | Oil | In Stock |  |  | Neutral |  | white cab 4
glyceryl cocoate | Emulsifiers & Rheology/Polymers | On hand | Surfactant/Emollient | 2–10% | Glyceryl Cocoate | Emollient; mild co‑surfactant | Oil | In Stock |  |  | Neutral |  | white cab 4
glycol distearate | Emulsifiers & Rheology/Polymers | On hand | Pearlizing Agent | 1–2% | Glycol Distearate | Adds pearlescence; thickens surfactants | Surfactant | In Stock |  |  | 5.5–7.5 |  | white cab 4
hydroxyethylcellulose | Emulsifiers & Rheology/Polymers | On hand | Thickener | 0.1–3% | Hydroxyethylcellulose | Rheology modifier; thickening | Water | In Stock |  |  | 5–8 |  | white cab 2
lotionpro 165 | Emulsifiers & Rheology/Polymers | On hand | Emulsifier (O/W) | 1–25% | Glyceryl Stearate (and) PEG‑100 Stearate | Oil‑in‑water emulsification system | Oil | In Stock |  |  | 5.5–7 |  | white cab 2
olivem 1000 | Emulsifiers & Rheology/Polymers | On hand | Emulsifier (O/W) | 1.5-6% | Cetearyl Olivate (and) Sorbitan Olivate | Natural self‑emulsifier | Oil | In Stock |  |  | Stable pH 3–12, optimal 4.5–8 |  | white cab 2
polyquaternum-7 | Emulsifiers & Rheology/Polymers | On hand | Cationic Polymer | 0.2–5% | Polyquaternium‑7 | Conditioning agent | Water | In Stock |  |  | pH 3–4.5 |  | white cab 3
polysorbate 80 | Emulsifiers & Rheology/Polymers | On hand | Solubilizer/Emulsifier | 1–20% (typical 1–10%) | Polysorbate 80 | Solubilizes oils into water | Water | In Stock |  |  | 5–8 |  | white cab 3
sepimax zen | Emulsifiers & Rheology/Polymers | On hand | Thickener/Gellant | 0.15–5% (common 0.5–2%) | Polyacrylate Crosspolymer‑6 | Electrolyte‑tolerant thickener | Water | In Stock |  |  | Stable pH 2–8; nominal pH 4–5.5
sepimax zen | Emulsifiers & Rheology/Polymers | On hand | Thickener/Gellant | 0.15–5% | Polyacrylate Crosspolymer‑6 | Electrolyte‑tolerant thickener | Water | In Stock |  |  | 4–5.5 |  | white cab 2
sepiplus 400 | Emulsifiers & Rheology/Polymers | On hand | Thickener/Emulsifier | 0.5–5% | Polyacrylate‑13 (and) Polyisobutene (and) Polysorbate 20 | Cold‑process emulsifying gellant | Water | In Stock |  |  | 3–12 |  | white cab top
silicone gel | Emulsifiers & Rheology/Polymers | On hand | Silicone Gel | 1–30% | Dimethicone (and) Dimethicone/Vinyl Dimethicone Crosspolymer | Soft‑focus texture modifier; blurring agent | Oil | In Stock |  |  | Stable pH 4–9 |  | white cab 3
surfpro cc-6 | Emulsifiers & Rheology/Polymers | On hand | Surfactant (Nonionic) | 0.5–5% | Caprylyl/Capryl Glucoside | Solubilizer; mild cleanser | Water | In Stock |  |  | Neutral |  | white cab top
xanthan gum | Emulsifiers & Rheology/Polymers | On hand | Thickener | 0.01–2% | Xanthan Gum | Natural polysaccharide thickener |  | In Stock |  |  | 2025-06-08 |  | white cab 2
LCPeptide Copper | Emulsifiers & Rheology/Polymers | On hand
Lotioncrafter LC1550 | Other / Unsorted | On hand | Thickener/Surfactant | 1–10% (1–20% in hair, 2–8% in sunscreen, 5–10% in antiperspirants) | PEG‑150 Distearate | Viscosity booster & pearlizer | Oil | In Stock |  |  | Neutral |  | white cab top
Lotioncrafter LC1684 | Other / Unsorted | On hand | [10 empty] | white cab 2
Lotioncrafter LC995 | Other / Unsorted | On hand | Volatile silicone emollient / carrier | 5-20% | Cyclopentasiloxane (Cyclomethicone) | Lightweight, fast-evaporating emollient that boosts spreadability, leaves a dry-silky feel, and acts as a solvent & fragrance carrier | Cool-Down |  |  |  | Neutral |  | white cab 2
Propanidol | Other / Unsorted | On hand | Humectant/Solvent | 1–10% | Propanediol | Natural glycol humectant | Water | In Stock |  |  | Neutral |  | white cab top
Vegetable Glycerin | Other / Unsorted | On hand | Humectant | 1-100% | Glycerin | Water‑binding humectant | Water | In Stock |  |  | 5.5–7
allantoin | Other / Unsorted | On hand | Active | 0.1–2% | Allantoin | Soothing; keratolytic | Water | In Stock |  |  | Stable pH 3–8; pH 4–6 |  | white cab2
baking soda | Other / Unsorted | On hand | pH Adjuster/Deodorizer | 0.1–1% | Sodium Bicarbonate | Alkalizing agent; odor neutralizer | Water | In Stock |  |  | 9
cucumber water | Other / Unsorted | On hand | Hydrosol/Distillate | 5–100% | Cucumis Sativus (Cucumber) Fruit Water | Soothing, cooling | Water | In Stock |  |  | 4.5–6
cyclomethicone | Other / Unsorted | On hand | Volatile Silicone | 1–10% | Cyclopentasiloxane | Slip agent; quick evaporation | Oil | In Stock |  |  | Neutral
dimethicone | Other / Unsorted | On hand | Silicone | 1–30% | Dimethicone | Skin protectant; slip agent | Oil | In Stock |  |  | Neutral |  | white cab 3
lotioncrafter Wrinkle defense complex | Other / Unsorted | On hand | Peptide Complex | 1-18% | Water (and) Glycerin (and) Acetyl Hexapeptide‑8 (and) Pentapeptide‑18 (and) Dipeptide‑2 | Multi‑peptide anti‑wrinkle blend | Cool-Down | In Stock |  |  |  |  | white cab top
olivem 300 | Other / Unsorted | On hand | Solubilizer/Emollient | 0.5–84% (typical 2–5%) | Olive Oil PEG‑7 Esters | Solubilizes fragrance; light emollient | Oil | In Stock |  |  | pH 5–7 (5% soln); stable 3–12 |  | white cab top
olivem 300 | Other / Unsorted | On hand | Solubilizer/Emollient | 2–5% | Olive Oil PEG‑7 Esters | Solubilizes fragrance; light emollient | Oil | In Stock |  |  | 5–7
rose geranium hodrosol | Other / Unsorted | On hand | Hydrosol | 5–100% | Pelargonium Graveolens Flower Water | Mildly astringent aromatic water | Water | In Stock |  |  | pH ~5–6 (natural hydrosol)
silk peptide | Other / Unsorted | On hand | Protein/Peptide | 0.1–5% | Hydrolyzed Silk | Film‑forming conditioner | Water | In Stock |  |  | Neutral |  | white cab 2
stearic acid | Other / Unsorted | On hand | Fatty Acid | 0.5–10% | Stearic Acid | Viscosity enhancer; co‑emulsifier | Oil | In Stock |  |  | Neutral |  | white cab top
Compressed Facial Mask Sheet | Packaging & Tools | On hand
Activated Charcoal | Powders & Minerals | On hand | Adsorbent | 0.5–5% | Charcoal Powder | Detoxifying absorbent | Water | In Stock |  |  | Neutral
Dead Sea Mud | Powders & Minerals | On hand | Mineral Mud | 2–100% | Maris Limus (Dead Sea Mud) | Mineral‑rich detoxifying mud; absorbent and skin‑soothing | Water | In Stock |  |  | 7.5–8.9 |  | white cab 2
Kaolin Clay Powder | Powders & Minerals | On hand | Clay | 5–60% | Kaolin | Absorbent; gentle cleanser | Water | In Stock |  |  | 4–5
arrowroot powder | Powders & Minerals | On hand | Starch | 3–30% (powders); 5–10% typical | Maranta Arundinacea Root Powder | Oil‑absorbing; texture enhancer | Water | In Stock |  |  | Neutral
colloidal oatmeal | Powders & Minerals | On hand | Skin Protectant | 0.05–2% in lotions; up to 10% in masks | Avena Sativa (Oat) Kernel Flour | Soothing anti‑itch | Water | In Stock |  |  | 3–9
dendritic salt | Powders & Minerals | On hand | Salt | 0.2 – 0.7% in skin/hair care; up to ~5% in bath/bath‑bomb blends; often ~5% relative to other salts (e.g., 1:20 ratio) | Sodium Chloride | Fine bath salt; exfoliant | Dry | In Stock |  |  | Neutral
epsom salt | Powders & Minerals | On hand | Salt | 1% in shampoos; 5–20g per 240 mL bath | Magnesium Sulfate | Bath salt; soothing | Water | In Stock |  |  | Neutral
pure dead sea mineral salt | Powders & Minerals | On hand | Inorganic Salt | 1–5% in shampoos, scrubs; higher in baths | Maris Sal (Dead Sea Salt) | Mineral bath additive; exfoliant | Dry | In Stock |  |  | Neutral
yoasty copper lustre mica | Powders & Minerals | On hand | Mineral Pigment |  | Mica, Titanium Dioxide, Iron Oxides | Colorant; copper shimmer |  | In Stock |  |  |  |  | white cab top
zinc ricinoleate | Powders & Minerals | On hand | Deodorant Active | 1.5–3% | Zinc Ricinoleate | Odor‑absorbing agent | Oil | In Stock |  |  | 6–7 |  | white cab 2
Germall plus | Powders & Minerals | On hand | Preservative | 0.1–0.5% | Propylene Glycol, Diazolidinyl Urea, Iodopropynyl Butylcarbamate | Broad‑spectrum preservative | Cool-Down | In Stock |  |  | 3.0-8.0 |  | white cab 3
Leucidal Liquid | Preservatives | On hand | Preservative | 2–4% | Lactobacillus Ferment | Natural antimicrobial preservative | Cool-Down | In Stock |  |  | 3.0–6.5 |  | white cab top
Lotioncrafter PE 9010 | Preservatives | On hand | [10 empty] | white cab top
phenoxyethanol and ethylhexylglycerin | Preservatives | On hand | Preservative | 0.5–1.1% | Phenoxyethanol (and) Ethylhexylglycerin | Broad‑spectrum preservative | Cool-Down | In Stock |  |  | 3–12
isopropyl alcohol | Preservatives | On hand | Solvent/Antiseptic | 1–10% | Isopropyl Alcohol | Solvent; sanitizing | Water | In Stock |  |  | Neutral
cocamidopropyl betaine | Solvents | On hand | Surfactant (Amphoteric) | 4–40% (0–10% as co‑surfactant) | Cocamidopropyl Betaine | Foam booster; mild co‑surfactant | Water | In Stock |  |  | pH 4-7 |  | white cab 5
coco-glucoside & glyceryl oleate | Surfactants | On hand | surfactant (Non-ionic) | 1–5% | Coco Glucoside (and) Glyceryl Oleate | make our surfactant formulations gentler | Water | In Stock | Amazon | 15.98 | 3–4 |  | white cab 3
cocoglucoside | Surfactants | On hand | Surfactant (Nonionic) | 2–20% | Coco‑Glucoside | Mild cleanser; foam booster | Water | In Stock |  |  | 5–8 |  | white cab 5
decyl glucoside | Surfactants | On hand | Surfactant (Nonionic) | 2–30% | Decyl Glucoside | Mild cleanser; foaming | Water | In Stock |  |  | 4.5–7.5 |  | white cab 5
slsa | Surfactants | On hand | Surfactant (Anionic) | 1–15% (up to 40% in bar blends) | Sodium Lauryl Sulfoacetate | Solid surfactant; high foam | Water | In Stock |  |  | 5–7.5 |  | white cab 5
sodium cocyl isethionate (sci) | Surfactants | On hand | Surfactant (Anionic) | 3-30% | Sodium Cocoyl Isethionate | Mild cleanser; foaming | Surfactant | In Stock |  |  | 4.5–6.5 |  | white cab 5
Zinc Oxide | Surfactants | On hand | [10 empty] | white cab top
benzophenone | Surfactants | On hand | UV Filter | 0.1–1% | Benzophenone‑3 | Photostabilizer | Water | In Stock |  |  | Neutral |  | white cab 3
Citric acid | UV Filters / SPF | On hand | pH Adjuster | 0.1–1% (pH adjust); 5–10% AHA | Citric Acid | pH buffering; chelation | Cool-Down | In Stock
cream of tartar | UV Filters / SPF | On hand | pH Adjuster | 1–10% | Potassium Bitartrate | Acidifier; stabilizer | Dry | In Stock
lactic acid | UV Filters / SPF | On hand | Alpha Hydroxy Acid | 1–10% | Lactic Acid | pH adjuster; mild exfoliant | Water | In Stock |  |  | Final pH ≥ 3.5; optimize at pH 3.5–5.0 |  | white cab 2
lactic acid powder | pH Modifiers & Buffers | On hand | Alpha Hydroxy Acid | 1–5% (up to 10%) | Lactic Acid | pH adjuster; mild exfoliant | Water | In Stock |  |  | 3.5–5.0 |  | white cab top
sodium lactate 60% | pH Modifiers & Buffers | On hand | [10 empty] | white cab 3
Disodium N-Cocoyl-L-Glutamate | pH Modifiers & Buffers | On hand
Titanium Dioxide (Cosmetic Grade TiO₂, Ultrafine Powder) | pH Modifiers & Buffers | On hand
Disodium EDTA | Other / Unsorted | On hand
Ferulic Acid | Actives | On hand
Acrylates Copolymer | Film Former | On hand

## Advanced Scalp Serum
Phase | Ingredient | % w/w | Grams | Function
A – Water Phase | Distilled Water | 67 | 67 | Solvent, carrier
A – Water Phase | Aloe Vera Juice | 10 | 10 | Hydration, scalp soothing
A – Water Phase | Glycerin (veg.) | 4 | 4 | Humectant
B – Actives | Niacinamide | 4 | 4 | Boosts microcirculation, strengthens scalp
B – Actives | Panthenol (B5) | 2 | 2 | Strengthens hair shaft, scalp conditioning
B – Actives | Guarana Extract (Caffeine) | 2 | 2 | Follicle stimulation, anagen support
B – Actives | DMAE Bitartrate | 1 | 1 | Improves nutrient delivery, scalp tone
B – Actives | Allantoin | 0.5 | 0.5 | Soothing, scalp comfort
B – Actives | LCPeptide Copper (Copper Tripeptide-1) | 0.5 | 0.5 | Follicle enlargement, ECM support, anti-inflammatory
C – Texture | Aristoflex AVC | 0.7 | 0.7 | Creates a lightweight gel serum
D – Preservation | PE 9010 | 1 | 1 | Preservative
E – Finishing | Distilled Water (q.s. to 100 g) | 7.3 | 7.3 | Adjust to 100%
E – Finishing | NaOH 10% solution | q.s. | — | Adjust pH to 5.0–5.5
Processing Instructions
Phase A – Combine distilled water, aloe vera juice, and glycerin. Mix until uniform.
Phase B – Pre-dissolve niacinamide in warm water (~40 °C). Add panthenol, DMAE, guarana extract, allantoin, then LCPeptide Copper (gentle stirring, no high shear). Combine into Phase A.
Phase C – Sprinkle Aristoflex AVC slowly while stirring. Allow gel network to form (5–10 min).
Phase D – Add PE 9010 preservative. Stir gently.
Phase E – Top up with water to 100 g. Adjust pH to 5.0–5.5 using 10% NaOH or citric acid solution.
Bottle into amber glass dropper bottles or fine-mist scalp sprays (light-protected packaging preserves copper peptide stability).
Product Profile
Texture: Lightweight blue-tinged gel-serum (copper peptide naturally gives a pale aqua color).
Scent: Neutral (can add EO blend later if desired).
Application: Massage a few drops into scalp once daily, focusing on thinning areas. Leave-in.
Benefits:
- Improves follicle size & anchoring (Copper Peptide)
- Extends growth phase (Caffeine, Niacinamide)
- Strengthens strands (Panthenol, DMAE)
- Calms scalp & reduces irritation (Allantoin, Aloe)